## Tribology
Kondisi | ON | ON | ON | ON | ON | ON | ON | ON | ON | ON
Sample Date | 2023-08-24 | 2023-09-05 | 2023-09-11 | 2023-10-23 | 2023-11-23 | 2023-12-21 | 2023-12-22 | 2023-12-25 | 2024-01-25 | 2024-02-24
Machine Wear
Total Fe, ppm | 0 | 0 | 0 | 0 | 0 | 0 | 0 | 0 | 0 | 0
Fe >25, pml | 0 | 0 | 0 | 0 | 0 | 0 | 0 | 0 | 0 | 0
Fe >38, pml | 0 | 0 | 0 | 0 | 0 | 0 | 0 | 0 | 0 | 0
Fe >50, pml
Fe >100, pml
Contamination
ISO >4 | 17 | 19 | 17 | 17 | 17 | 23 | 19 | 19 | 17 | 17
ISO >6 | 15 | 17 | 16 | 16 | 16 | 22 | 18 | 15 | 15 | 15
ISO >14 | 12 | 13 | 13 | 13 | 14 | 14 | 14 | 10 | 10 | 10
NAS 1638 | 7 | 9 | 7 | 7 | 7 | 12 | 9 | 9 | 7 | 7
Water Content , ppm | 67 | 61 | 61 | 61 | 61 | 42 | 42 | 42 | 42 | 42
Chemistry
Visc 40C, cSt | 46.2 | 41.5 | 41.3 | 41.1 | 40.8 | 41.8 | 40 | 40.5 | 40.5 | 41.9
TAN, mg KOH/g | 0.1 | 0.1 | 0.3 | 0.1 | 0.2 | 0.3 | 0.3 | 0.1 | 0.1 | 0.5
IR Oxid,, Abs/mm2 | 1..01 | 1..01 | 1..06 | 1..03 | 1..01 | 1..02 | 1..01 | 1..01 | 1..01 | 1..05

## Wear
DATA
Reference Oil | Pertamina - TURBO LUBE - 46 | Pertamina - TURBO LUBE - 46 | Pertamina - TURBO LUBE - 46 | Pertamina - TURBO LUBE - 46
Sample Date | 2023-08-28 | 2023-09-05 | 2023-09-11 | 2023-11-23
Elemental Analysis
Machine Wear
Aluminum, ppm | 0.00 | 0.44 | 0.41 | 0.37
Antimony, ppm | 0.00 | 0.00 | 0.00 | 0.00
Cadmium, ppm | 0.00 | 0.26 | 0.23 | 0.19
Chromium, ppm | 0.00 | 0.00 | 0.00 | 0.00
Copper, ppm | 0.05 | 0.02 | 0.01 | 0.01
Iron, ppm | 0.1 | 2.7 | 2.3 | 2.1
Lead, ppm | 0.00 | 1.15 | 1.11 | 1.08
Manganese, ppm | 1.34 | 0.00 | 0.00 | 0.00
Tin, ppm | 1.38 | 0.49 | 0.43 | 0.36
Nickel, ppm | 0.00 | 0.00 | 0.00 | 0.00
Silver, ppm | 0.00 | 0.01 | 0.01 | 0.00
Titanium, ppm | 0.00 | 0.00 | 0.00 | 0.00
Vanadium, ppm | 0.06 | 0.19 | 0.14 | 0.12
Contamination
Sodium, ppm | 0.04 | 1.41 | 1.37 | 1.32
Silicon, ppm | 0.75 | 5.78 | 5.55 | 5.37
Lithium, ppm | 0.00 | 0.00 | 0.00 | 0.00
Potassium, ppm | 0.11 | 0.96 | 0.87 | 0.71
Chemistry
Barium, ppm | 0.05 | 0.02 | 0'.01 | 0'.01
Boron, ppm | 0.02 | 0.00 | 0.00 | 0.00
Calcium, ppm | 1.01 | 2.88 | 2.36 | 2.18
Magnesium, ppm | 0.46 | 0.83 | 0.48 | 0.21
Molybdenum, ppm | 0.79 | 0.00 | 0.00 | 0.00
Phosphorus, ppm | 0.86 | 0.00 | 0.00 | 0.00
Zinc, ppm | 0.75 | 1.23 | 1.20 | 1.29